## run1
Radii(nm) | 4ks | 4kp | 2kp | 1kp | Raw
10 | 0.195% | 0.09527% | 0.03707% | 9.868% | 0.1426%
20 | 0.003069% | 0.0009158% | 0.0001461% | 0.8008% | 0.002267%
30 | 0.001956% | 0.0008198% | 2.532e-05% | 44.25% | 0.00164%
40 | 0.0341% | 11.49% | 1.789e-05% | 0.1172% | 0.2224%
50 | 78.79% | 0.00668% | 3.689e-05% | 0.03293% | 45.32%
60 | 0.2279% | 50.09% | 53.18% | 0.1605% | 26.67%
70 | 17.64% | 10.47% | 0.002359% | 29.45% | 16.55%
80 | 0.7557% | 8.769% | 15.42% | 0.1061% | 3.708%
90 | 0.6181% | 7.999% | 10.79% | 8.023% | 2.437%
100 | 1.728% | 7.597% | 11.04% | 0.07699% | 3.078%
110 | 0.0005147% | 2.169% | 7.549% | 7.11% | 1.402%
120 | 2.579e-05% | 0.5273% | 0.001861% | 0.00246% | 0.4439%
130 | 9.892e-06% | 0.7828% | 1.984% | 0.0003379% | 0.02282%
140 | 7.029e-06% | 0.003593% | 4.659e-06% | 0.0001642% | 0.0001355%

## run2
Radii(nm) | Raw | 2kp | 4kp
10 | 0.1426% | 0.03707% | 0.09527%
20 | 0.002267% | 0.0001461% | 0.0009158%
30 | 0.00164% | 2.532e-05% | 0.0008198%
40 | 0.2224% | 1.789e-05% | 11.49%
50 | 45.32% | 3.689e-05% | 0.00668%
60 | 26.67% | 53.18% | 50.09%
70 | 16.55% | 0.002359% | 10.47%
80 | 3.708% | 15.42% | 8.769%
90 | 2.437% | 10.79% | 7.999%
100 | 3.078% | 11.04% | 7.597%
110 | 1.402% | 7.549% | 2.169%
120 | 0.4439% | 0.001861% | 0.5273%
130 | 0.02282% | 1.984% | 0.7828%
140 | 0.0001355% | 4.659e-06% | 0.003593%

## percent
Cycle | > 60nm radius | > 70 nm
Raw | 54.3% | 27.6%
1kp | 44.9% | 44.8%
2kp | 100% | 46.8%
4kp | 88.4% | 38.3%
4ks | 21% | 20.7%